## Sheet1
key | contamination | pH | ocp | bc | bc_error | bc_ci | ba | ba_error | ba_ci | i0_H | i0_H_error | i0_Fe | i0_Fe_error | E_eq_H2 | E_eq_Fe
Abiotic-Static-100ml-C2-PDP | Abiotic | 7.5 | -0.6901083 | -0.09079703 | 0.0008332448 | (-0.09294, -0.08866) | 0.022734 | 0.0008750278 | (0.02099, 0.02447) | 0.0004613339 | 3.751288e-05 | 2.7631e-07 | 1.787455e-07 | -0.6407519 | -0.7918907
Biotic-Static-100ml-C2-PDP | Biotic | 5.5 | -0.6080764 | -0.1080392 | 0.005775963 | (-0.12289, -0.09319) | 0.02142529 | 0.0005959339 | (0.02025, 0.02259) | 0.006084646 | 0.002129776 | 3.853929e-11 | 2.67848e-11 | -0.5224181 | -0.7918907